## Sheet1
formula | transition_type | Tc_exp | mp_match_count | mp_id | mp_ordering | mp_is_magnetic | mp_total_magnetization | magndata_match_count | magndata_id | magndata_magnetic_space_group | lowest_T_PM | specific_heat_PM | space_group_exp | notes_1 | notes_2 | mp_predicted_ground_state | mp_formula | mp_energy_per_atom | mp_formation_energy | mp_energy_above_hull | mp_is_stable | mp_band_gap | mp_volume | mp_density | mp_nsites | mp_space_group_symbol | mp_space_group_number | mp_crystal_system | all_mp_ids | magndata_formula | magndata_parent_space_group | magndata_Tc | magndata_icsd | magndata_irreps | magndata_has_time_reversal | magndata_properties | magndata_a | magndata_b | magndata_c | magndata_alpha | magndata_beta | magndata_gamma | all_magndata_ids
LaMnO3 | AFM | 139.5 | 20 | mp-17554 | FM | TRUE | 16.0083734 | 1 | 0.1 | P n' m a' |  |  | Pnma | Added from MAGNDATA 0.1 | NPD
DyFeO3 | FM | 4 | 1 | mp-22283 | FM | TRUE | 20.0067112 | 2 | 0.10 | P 2_12_12_1 |  |  | Pnma | Added from MAGNDATA 0.10 | arbitrary spin values
YCr0.5Mn0.5O3 | Canted AFM |  | 2 | mp-1189214 | FiM | TRUE | 7.9995993 | 1 | 0.100 | P n' m a' |  |  | Pnma | Added from MAGNDATA 0.100 | NPD Room temperature positional structure Disordered Mn/Cr site Weak FM along b in the Pnma setting
Mn2GeO4 | Canted AFM | 47 | 3 | mp-20223 | FM | TRUE | 40.0000031 | 3 | 0.101 | P n' m' a |  |  | Pnma | Added from MAGNDATA 0.101 | NSD below 17K another commensurate magnetic phase (see entry #0.102) below 5.5K an incommensurate phase weak FM along c
ErVO3 | AFM | 112 | 1 | mp-19205 | FM | TRUE | 8 | 2 | 0.104 | P 2_1'/m' |  |  | Pbnm | Added from MAGNDATA 0.104 | NSD Non standard parent setting Pbnm Only the V moments are ordered. The positional structure is supposed to have a monoclinic distortion reducing the symmetry to P21/b11. But it is not given in the reference. Below 60K, the system transforms to another phase (see entry #0.105)
DyVO3 | AFM |  | 1 | mp-22789 | FM | TRUE | 8 | 1 | 0.106 | P 2_1'/m' |  |  | Pbnm | Added from MAGNDATA 0.106 | NSD Non standard parent setting Pbnm The positional structure is supposed to have a monoclinic distortion reducing the symmetry to P21/b11. But it is not given in the reference.
Ho2Ge2O7 | FM | 1.6 | 4 | mp-753692 | NM | FALSE | 0 | 1 | 0.107 | P 4_12_12 |  |  | P4_12_12 | Added from MAGNDATA 0.107 | NPD Atomic positions from measurement above TN Figure 7(a) in reference is inconsistent with figure 7(b) and with the reported magnetic symmetry in the same reference. This latter has been assumed here to be correct, disregarding Figure 7(a).
Mn3Ir | FM | 960 | 3 | mp-864735 | AFM | TRUE | 0.0028703 | 1 | 0.108 | R -3m' |  |  | Pm-3m | Added from MAGNDATA 0.108 | NSD scale of the Mn magnetic moment is unknown and is given an arbitrary value
Mn3Pt | FM | 365 | 2 | mp-1185931 | NM | FALSE | 0.0018426 | 2 | 0.109 | R -3m' |  |  | Pm-3m | Added from MAGNDATA 0.109 | NSD Mn magnetic moment: 3.0(3) see also Phys. Rev. 171, 574 (1968) Above 365K and up to 475K a collinear magnetic phase is also reported (see entry #1.143).
Cr2O3 | FM | 307.6 | 14 | mp-19399 | FM | TRUE | 11.9999998 | 2 | 0.110 | C 2'/c |  |  | R-3c | Added from MAGNDATA 0.110 | Second harmonic generation measurements Phase stabilized under magnetic field along c. Spin flop above 5.8 T: the spins flop from the c direction to the basal plane, keeping their relative signs. The direction of the spins is determined from the symmetry of the tensor properties of the domains for second harmonic generation (point group 2'/m), which forces the spin direction to be along the a direction or equivalent.
Co4Nb2O9 | AFM | 30 | 8 | mp-31513 | FM | TRUE | 23.9986374 | 1 | 0.111 | P -3'c' 1 |  |  | P-3c1 | Added from MAGNDATA 0.111 | see also Journal of Magnetism and Magnetic Materials 322 (2010) L1ĐL3 and SCIENTIFIC REPORTS ¦ 4 : 3860 ¦ DOI: 10.1038/srep03860
FeBO3 | Canted AFM | 348 | 4 | mp-19097 | FM | TRUE | 9.9999998 | 1 | 0.112 | C 2'/c' |  |  | R-3c | Added from MAGNDATA 0.112 | NPD weak FM direction of Fe moment on the ab plane unknown. It is taken here along the a direction, corresponding to a maximal symmetry. The weak FM is then constrained to the plane perpendicular to a.
NiCO3 | FM | 30 | 3 | mp-19147 | FM | TRUE | 3.9999998 | 1 | 0.113 | C 2/c |  |  | R-3c | Added from MAGNDATA 0.113 | NPD Magnitude of Ni moment is unknown and has been given an arbitrary scale. weak FM direction of Fe moment on the ab plane is unknown. It is taken here along the (1,2,0) direction, corresponding to a maximal symmetry. The FM component is then constrained to the perpendicular a direction. similar to CoCO3 (see entry 0.114) and MnCO3
CoCO3 | FM | 18 | 5 | mp-21434 | FM | TRUE | 5.9982556 | 1 | 0.114 | C 2/c |  |  | R-3c | Added from MAGNDATA 0.114 | NSD Magnitude of Co moment is unknown and has been given an arbitrary scale. weak FM direction of Fe moment on the ab plane is unknown. It is taken here along the (1,2,0) direction, corresponding to a maximal symmetry. The FM component is then constrained to the perpendicular a direction. similar to NiCO3 (entry 0.113) and MoCO3 (entry 0.115)
MnCO3 | FM | 32 | 16 | mp-18814 | FM | TRUE | 10 | 1 | 0.115 | C 2/c |  |  | R-3c | Added from MAGNDATA 0.115 | NSD Magnitude of Mn moment unknown and has been given an arbitrary scale. weak FM direction of Fe moment on the ab plane is unknown. It is taken here along the (1,2,0) direction, corresponding to a maximal symmetry. The FM component is then constrained to the perpendicular a direction. similar to NiCO3 (entry 0.113) and CoCO3 (entry 0.114)
FeCO3 | FM | 38 | 9 | mp-18969 | FM | TRUE | 8.0000006 | 1 | 0.116 | R -3c |  |  | R-3c | Added from MAGNDATA 0.116 | NPD magnitude of Fe moment unknown. It has been given an arbitrary scale.
LuFeO3 | Canted AFM | 155 | 3 | mp-1193395 | FM | TRUE | 30.026162 | 1 | 0.117 | P 6_3c' m' |  |  | P6_3cm | Added from MAGNDATA 0.117 | Thin film Multiferroic type I weak FM along c Other models and transition temperatures have been reported (Phys. Rev. Lett. 110, 237601 (2013))
Ba5Co5ClO13 | AFM | 110 | 1 | mp-23580 | FM | TRUE | 20.0001083 | 1 | 0.118 | P 6_3'/m' m' c |  |  | P6_3/mmc | Added from MAGNDATA 0.118
CoSe2O5 | FM | 8.5 | 1 | mp-18973 | FiM | TRUE | 5.9999999 | 2 | 0.119 | P b' c n |  |  | Pbcn | Added from MAGNDATA 0.119
LiFe(SO4)2 | FM | 35 | 4 | mp-771819 | FM | TRUE | 15.0043509 | 1 | 0.120 | P 2_1/c |  |  | P2_1/c | Added from MAGNDATA 0.120 | NPD
Li2Co(SO4)2 | AFM | 7 | 2 | mp-1194281 | FM | TRUE | 5.9998828 | 1 | 0.121 | P 2_1'/c' |  |  | P2_1/c | Added from MAGNDATA 0.121 | NPD
Li2Mn(SO4)2 | FM | 6 | 2 | mp-1193172 | AFM | TRUE | 6.8e-06 | 1 | 0.122 | P 2_1/c |  |  | P2_1/c | Added from MAGNDATA 0.122 | NPD
Mn3NiN | FM | 262 | 1 | mp-20362 | FM | TRUE | 8.731073 | 2 | 0.123 | R -3 |  |  | Pm-3m | Added from MAGNDATA 0.123 | NPD
MnGeO3 | FM | 120 | 5 | mp-20798 | AFM | TRUE | 0 | 1 | 0.125 | R -3' |  |  | R-3 | Added from MAGNDATA 0.125 | NPD, TOF transformed here to hexagonal setting
Dy3Al5O12 | FM | 2.49 | 1 | mp-772195 | NM | FALSE | 0 | 1 | 0.127 | I a -3d' |  |  | Ia-3d | Added from MAGNDATA 0.127 | NPD Only Dy site included Lattice parameter unknown. The cell parameter of Y3Al5O12 is used (icsd #31496)
FeSO4F | AFM | 100 | 2 | mp-1103970 | AFM | TRUE | 0 | 1 | 0.128 | C 2'/c' |  |  | C2/c | Added from MAGNDATA 0.128 | NPD
Cu3Mo2O9 | AFM | 9.5 | 3 | mp-649957 | FiM | TRUE | 5.0732411 | 2 | 0.129 | P 2_1'2_1'2_1 |  |  | Pnma | Added from MAGNDATA 0.129 | NPD Cu2 moment is disordered
Ni3B7O13Cl | AFM | 9 | 1 | mp-556141 | FM | TRUE | 24.0000164 | 1 | 0.133 | P c' a 2_1' |  |  | Pca2_1 | Added from MAGNDATA 0.133 | NPD Ferroelectric. Type I multiferroic. it belongs to the family of boracites, the first compounds identified as multiferroics The Ni1 moment has opposite relative direction with respect to those of Ni2 and Ni3 in Table IV and in Figure 3 of the reference. Here the relative signs in the Table have been taken. The atomic positions are from a measurement at 20K.
Mn3B7O13I | AFM | 26 | 2 | mp-23566 | FM | TRUE | 60.0038123 | 1 | 0.134 | P c' a 2_1' |  |  | Pca2_1 | Added from MAGNDATA 0.134 | NPD Ferroelectric. Type I multiferroic. It belongs to the family of boracites, the first compounds identified as multiferroics. The atomic positions are from a measurement at 35K.
Ni3B7O13Br | AFM | 30 | 1 | mp-554323 | FM | TRUE | 24.0001106 | 1 | 0.135 | P c' a 2_1' |  |  | Pca2_1 | Added from MAGNDATA 0.135 | NPD Ferroelectric. Type I multiferroic. It belongs to the family of boracites, the first compounds identified as multiferroics. The atomic positions are from a measurement at 36K. An alternative second model with null moment for Ni1 is also proposed. Similar models for a measurement at 24K are also reported in the same reference.
Co3B7O13Br | AFM | 17.5 | 1 | mp-562349 | FM | TRUE | 36.0009306 | 1 | 0.136 | P c' a 2_1' |  |  | Pca2_1 | Added from MAGNDATA 0.136 | NPD Ferroelectric. Type I multiferroic. It belongs to the family of boracites, the first compounds identified as multiferroics. The atomic positions are from a measurement at 300K. A similar model at 12K is also reported in the same reference.
Cu2V2O7 | Canted AFM | 33.4 | 5 | mp-542860 | FM | TRUE | 4.0000003 | 1 | 0.137 | F d' d' 2 |  |  | Fdd2 | Added from MAGNDATA 0.137 | NSD weak FM atomic position from a neutron measurement at 50K cell parameters from room temperature powder X-ray measurement
BiCrO3 | FM | 114 | 4 | mp-559851 | AFM | TRUE | 0 | 2 | 0.138 | C 2/c |  |  | C2/c | Added from MAGNDATA 0.138 | NPD
Gd5Ge4 | FM | 127 | 1 | mp-1198083 | FiM | TRUE | 84.8189549 | 1 | 0.14 | P n m' a |  |  | Pnma | Added from MAGNDATA 0.14 | XRMS arbitrary moment scale
Fe2TeO6 | AFM | 219 | 1 | mp-21437 | FM | TRUE | 4.0020937 | 1 | 0.142 | P 4_2/m' n' m' |  |  | P4_2/mnm | Added from MAGNDATA 0.142 | NPD
Cr2TeO6 | FM |  | 1 | mp-21355 | FiM | TRUE | 6.0028852 | 2 | 0.143 | P n' n m |  |  | P4_2/mnm | Added from MAGNDATA 0.143 | NPD Spin direction only determined to be on the basal plane. Here one direction of maximal symmetry has been assumed.
Cr2WO6 | FM |  | 1 | mp-19894 | AFM | TRUE | 0 | 2 | 0.144 | P n' n m |  |  | P4_2/mnm | Added from MAGNDATA 0.144 | NPD Spin direction only determined to be on the basal plane. Here one direction of maximal symmetry has been assumed.
Co3TeO6 | FM | 21.1 | 1 | mp-645717 | FiM | TRUE | 13.9787799 | 2 | 0.145 | C 2'/c |  |  | C2/c | Added from MAGNDATA 0.145 | NPD At higher temperatures, between 26K and 21.1K an incommensurate phase is reported. Below 17.4K another phase with propagation vector (0,1/2,1/4) is observed. Value of the moment of Co5 atoms given in Table 4 are not consistent with Figure 7 in the same reference. Figure 7 has been assumed to be correct and the spin values of Co5 atoms have been interchanged to agree with the Figure.
EuZrO3 | FM | 4.1 | 3 | mp-1106293 | AFM | TRUE | 0 | 2 | 0.146 | P n m' a |  |  | Pnma | Added from MAGNDATA 0.146 | NPD
La2LiRuO6 | FM | 30 | 1 | mp-6644 | FM | TRUE | 5.9949063 | 1 | 0.148 | P 2_1/c |  |  | P2_1/n | Added from MAGNDATA 0.148 | NPD Non-standard setting of the parent structure P2_1/n
MnF2 | AFM | 67 | 4 | mp-556585 | FM | TRUE | 20.0000012 | 1 | 0.15 | P 4_2'/m n m' |  |  | P4_2/mnm | Added from MAGNDATA 0.15 | tutorial article
NiS2 | FM | 39 | 15 | mp-1180046 | NM | FALSE | 0 | 2 | 0.150 | P a -3 |  |  | Pa-3 | Added from MAGNDATA 0.150 | NPD A second magnetic phase with k different from zero appears at lower temperatures (see entry 1.167)
Tm2Mn2O7 | AFM | 25 | 1 | mp-755041 | FM | TRUE | 12.0000005 | 1 | 0.151 | I 4_1/a m' d' |  |  | Fd-3m | Added from MAGNDATA 0.151 | NPD Tm and Mn occupy positions (16c),(16d), which can be swapped provided that the oxygen positions are accordingly modified. As a consequence the assignment of the moments to Tm and Mn atoms is somehow arbitrary, the two possible choices beeing undistinguishable. A transformation of the cubic parent basis has been done in order to describe the structure in the standard setting of the tetragonal MSG. Mn and Tm positions have been interchanged with respect to those listed in Table I of the article to be consistent with the oxygen positions. A small tetragonal lattice strain due to the magnetic ordering is detected, but is not included in the unit cell used of the refined model.
LiFePO4 | FM | 47 | 70 | mp-19017 | FM | TRUE | 16 | 2 | 0.152 | P 2_1/c' |  |  | Pnma | Added from MAGNDATA 0.152 | NSD Small spin canting and rotations are reported which reduce the symmetry of a previous model determined with NPD (see entry #0.95). This small correction means the action of a second 1-dim irrep. The paramagnetic-magnetic transition seems however to be continuous. Positional structure from a room-temperature measurement.
Er2Ru2O7 | AFM | 90 | 1 | mp-30902 | FM | TRUE | 8.007723 | 1 | 0.154 | I 4_1'/a m' d |  |  | Fd-3m | Added from MAGNDATA 0.154 | NPD Ru orders at 90K and Er at 10K
Yb2Sn2O7 | AFM | 0.15 | 1 | mp-20342 |  |  |  | 1 | 0.157 | I 4_1/a m' d' |  |  | Fd-3m | Added from MAGNDATA 0.157 | NPD
Yb2Ti2O7 | AFM | 0.26 | 1 | mp-22431 |  |  |  | 1 | 0.158 | I 4_1/a m' d' |  |  | Fd-3m | Added from MAGNDATA 0.158 | NPD unit cell and atomic positional parameters are not reported. They are taken here from a room temperature report (icsd 191613) moment modulus: 0.90(9), canting angle 14(5) degrees Yb moment components only approximate with non-significant digits to comply with the reported spin modulus. Relative sign of the spin canting is ambiguously reported. Positive moment components mx,my for the Yb atom at (1/2,1/2,1/2) have been assumed from a graphical representation in the report.
DyCoO3 | AFM | 3.6 | 1 | mp-22137 | NM | FALSE | 0.0003997 | 1 | 0.159 | P n' m' a' |  |  | Pbnm | Added from MAGNDATA 0.159 | NPD
EuTiO3 | FM | 5.3 | 2 | mp-1079111 | FM | TRUE | 13.9952801 | 1 | 0.16 | F m' m m |  |  | I4/mcm | Added from MAGNDATA 0.16 | NPD and RXS
TbCoO3 | FM | 3.1 | 1 | mp-19802 | NM | FALSE | 0 | 1 | 0.160 | P n m' a |  |  | Pbnm | Added from MAGNDATA 0.160 | NPD
MnPS3 | FM | 78 | 2 | mp-8613 | FM | TRUE | 10.0000003 | 1 | 0.163 | C 2'/m |  |  | C2/m | Added from MAGNDATA 0.163 | NSD, Neutron polarimetry. Domain population determined. Position structure including unit cell from a room temperature measurement. Mn spin components only approximate. Derived from angle and modulus given in the reference.
Y2MnCoO6 | AFM | 80 | 1 | mp-1189894 | FM | TRUE | 11.9955027 | 1 | 0.164 | P 2_1'/c' |  |  | P2_1/c | Added from MAGNDATA 0.164 | NPD Non-standard parent setting: P2_1/n The moments of the Mn and Co sites have been constrained to be equal in the refinement
Ce2PdGe3 | AFM | 10.7 | 1 | mp-1226913 |  |  |  | 2 | 0.166 | P 4_2'/m' m' c |  |  | P4_2/mmc | Added from MAGNDATA 0.166 | NPD phase below 10.7K and above 2.3K
FePO4 | FM | 125 | 31 | mp-753395 | FM | TRUE | 10.0000003 | 1 | 0.17 | P 2_12_12_1 |  |  | Pnma | Added from MAGNDATA 0.17 | NPD
MnTiO3 | FM | 63 | 6 | mp-19082 | FM | TRUE | 10.0000004 | 2 | 0.19 | R -3' |  |  | R-3 | Added from MAGNDATA 0.19 | NPD cell parameters ref 1959: a=5.1373, c=14.2854
Cd2Os2O7 | FM | 227 | 2 | mp-5950 | FM | TRUE | 0.4843844 | 1 | 0.2 | F d -3m' |  |  | Fd-3m | Added from MAGNDATA 0.2 | RXS arbitrary scale of the magnetic moments see also: Reading et al., J. Mat. Chem. 11, 2373-2377 (2001)
MnTe2 | FM | 86.5 | 1 | mp-21893 | FM | TRUE | 19.9118944 | 1 | 0.20 | P a -3 |  |  | Pa-3 | Added from MAGNDATA 0.20 | NPD, NSD, Mossbauer
PbNiO3 | FM |  | 2 | mp-1078668 | FM | TRUE | 3.9234011 | 1 | 0.21 | R 3c |  |  | R3c | Added from MAGNDATA 0.21 | DFT calculation. Ab-initio HSE calculation. Multiferroic
DyB4 | FM | 21 | 1 | mp-2719 | NM | FALSE | 0 | 1 | 0.22 | P b' a m |  |  | P4/mbm | Added from MAGNDATA 0.22 | NPD
Ca3Mn2O7 | AFM | 110 | 4 | mp-19042 | FM | TRUE | 11.9999999 | 1 | 0.23 | C m' c 2_1' |  |  | Cmc2_1 | Added from MAGNDATA 0.23 | NPD, SXD
LiMnPO4 | AFM | 33.85 | 83 | mp-18997 | AFM | TRUE | 0 | 1 | 0.24 | P n' m' a' |  |  | Pnma | Added from MAGNDATA 0.24 | NSD the spins flop from the x to the z direction (Pnm'a) with field along a
NaOsO3 | AFM | 410 | 4 | mp-1105218 | FM | TRUE | 6.2211615 | 1 | 0.25 | P n' m a' |  |  | Pnma | Added from MAGNDATA 0.25 | NPD
TmAgGe | AFM | 4.2 | 1 | mp-1078772 | NM | FALSE | 1.82e-05 | 2 | 0.26 | A m' m' 2 |  |  | P-62m | Added from MAGNDATA 0.26 | NPD stabilized under magnetic field, no threshold value given
Er2Ti2O7 | AFM | 1.173 | 1 | mp-5889 | NM | FALSE | 0 | 1 | 0.29 | I 4_1'/a m' d |  |  | Fd-3m | Added from MAGNDATA 0.29 | Neutron polarimetry modulus m: 3.25 magn. moment components are given with non significant digits to yield the reported modulus.
Ca3LiOsO6 | FM | 117.1 | 1 | mp-1191787 | AFM | TRUE | 0 | 1 | 0.3 | C 2'/c' |  |  | R-3c | Added from MAGNDATA 0.3 | NPD, MRXS binary axis kept along a (or equivalent) weak ferromagnetism expected on the plane perpendicular to the binary axis.
YbMnO3 | AFM | 85 | 2 | mp-19356 |  |  |  | 1 | 0.30 | P 6_3'c' m |  |  | P6_3cm | Added from MAGNDATA 0.30 | NPD modulus magnetic moment Mn: 3.25 other source: PRL 103, 067204 (2009)
HoMnO3 | AFM | 72 | 5 | mp-2899517 | FM | TRUE | 23.9999998 | 5 | 0.31 | P 6_3c' m' |  |  | P6_3cm | Added from MAGNDATA 0.31 | NPD
Cu2OSeO3 | FM | 60 | 2 | mp-560561 | FM | TRUE | 8.0000007 | 1 | 0.35 | R 3 |  |  | P2_13 | Added from MAGNDATA 0.35 | NPD
NiF2 | FM | 73 | 2 | mp-559798 | FM | TRUE | 4.0012901 | 1 | 0.36 | P n n' m' |  |  | P4_2/mnm | Added from MAGNDATA 0.36 | PNPD my = weak ferromagnetic component value of weak F component from macroscopic measurements very small orthorhombic strain of the unit cell detected in other studies. A Pnnm structural model consistent with the magnetic symmetry has been reported (icsd 73728)
GaFeO3 | FiM | 200 | 5 | mp-649086 | FM | TRUE | 40.004998 | 1 | 0.38 | P n a' 2_1' |  |  | Pna2_1 | Added from MAGNDATA 0.38 | NPD Ga1 and Ga2 sites have a small Fe-occupation and reversely Fe3 and Fe4 have small Ga occupations The magnetic moment at the Ga2 site corresponds to the Fe atoms partially occupying this site. Ferrimagnetic along a (c in the original non-standard Pc21n setting) Ferroelectric- Paraelectric parent phase: Pnna. AF and Ferroelectric primary modes. Induced Ferromagnetic mode (trilinear coupling)
Nd2NaRuO6 | FM | 14.3 | 1 | mp-11892 | FM | TRUE | 0.2682259 | 1 | 0.39 | P 2_1/c |  |  | P2_1/n | Added from MAGNDATA 0.39 | NPD parent space group in non-standard setting P12_1/n1
NiCr2O4 | FiM | 74 | 8 | mp-1974686 | FM | TRUE | 15.9999997 | 1 | 0.4 | F d' d' d |  |  | I4_1/amd | Added from MAGNDATA 0.4 | NPD collinear intermediate ferrimagnetic phase based on a model from Bertaut&Dulac, Acta Cryst. (1972). A28, 580 and Acta Cryst. A 36 (1980) 157. Structural distortion to orthorhombic Fddd symmetry consistent with magnetic symmetry recently observed (Phys. Rev. (2012) B86, 054406)
Mn2O3-alpha | FM | 80 | 13 | mp-1172875 | FM | TRUE | 128.0030446 | 2 | 0.40 | P b c a |  |  | Pbca | Added from MAGNDATA 0.40 | NPD moduli magn moments: Mn1 3.1(1) Mn2 3.5(1) Mn3 3.5(1) Mn4 3.3(1) Mn5 4.2(1)
YMnO3 | FM | 66 | 4 | mp-19385 | FM | TRUE | 24.0000002 | 2 | 0.44 | P 6_3' |  |  | P6_3cm | Added from MAGNDATA 0.44 | polarized neutron diffraction - single crystal modulus magnetic moment Mn1 3.14(3)
La2NiO4 | FM | 80 | 4 | mp-21874 | AFM | TRUE | 0 | 2 | 0.45 | P c' c' n |  |  | P4_2/ncm | Added from MAGNDATA 0.45 | NPD icsd structure at 1.5K, magnetic moment at 4K spins are not symmetry restricted to the direction x weak ferromagnetic along z
CaBaCo4O7 | AFM | 70 | 1 | mp-562177 | FiM | TRUE | 0.2234726 | 1 | 0.46 | P n a' 2_1' |  |  | Pbn2_1 | Added from MAGNDATA 0.46 | NPD non-standard setting for parent
Gd2Sn2O7 | AFM | 1 | 1 | mp-17064 | FM | TRUE | 28.0000013 | 1 | 0.47 | I 4_1'/a m d' |  |  | Fd-3m | Added from MAGNDATA 0.47 | NPD pyrochlore modulus of the magnetic moment 6(1) muB components of the magnetic moments only rough values to yield the reported modulus approx.
Tb2Sn2O7 | AFM | 0.87(2) | 1 | mp-4991 | NM | FALSE | 0 | 1 | 0.48 | I 4_1/a m' d' |  |  | Fd-3m | Added from MAGNDATA 0.48 | Pyrochlore NPD atomic positions and unit cell from a 300K determination
Ho2Ru2O7 | AFM | 95 | 1 | mp-30889 | FM | TRUE | 2.1411623 | 2 | 0.49 | I 4_1/a m' d' |  |  | Fd-3m | Added from MAGNDATA 0.49 | Pyrochlore NPD moment modulus: 1.2(2) moment components taken to yield the reported modulus approx. Ho atoms order below 1.4K
Cr2S3 | FM | 122 | 5 | mp-555569 | FM | TRUE | 12 | 1 | 0.5 | P -1 |  |  | R-3 | Added from MAGNDATA 0.5 | NPD parent structure is pseudpsymmetric for R-3m, but the three Cr sites remain different in this high symmetry. the model equals moments of independent sites
Ba2CoGe2O7 | Canted AFM | 6.7 | 1 | mp-1190827 | AFM | TRUE | 8.8e-06 | 1 | 0.56 | C m' m 2' |  |  | P-42_1m | Added from MAGNDATA 0.56 | Co moment 2.9(1). Moment components given with non-significant digits to yield this modulus approx. Multiferroic Polar along z Expected weak FM canting along (1,-1,0)
ScFeO3 | FiM | 360 | 4 | mp-771123 | FM | TRUE | 29.9977918 | 1 | 0.57 | C c' |  |  | R3c | Added from MAGNDATA 0.57 | NPD Moment sign correlations between non-symmetry related sites taken from figure in the citation Moment orientation forced to be along x to be collinear Ferromagnetism/ferrimagnetism is symmetry-allowed along x and z. To be expected ferrimagnetism along x and weak canted ferromagnetism along z moments in two different sites have been restricted to have equal modulus
CoAl2O4 | AFM | 10 | 7 | mp-532094 | FiM | TRUE | 41.1373315 | 1 | 0.58 | I 4_1'/a' m' d |  |  | Fd-3m | Added from MAGNDATA 0.58 | NPD positional structure and unit cell at room temperature from XPD
Li2FeP2O7 | FM | 9 | 23 | mp-779056 | AFM | TRUE | 1e-06 | 1 | 0.61 | P 2_1/c |  |  | P2_1/c | Added from MAGNDATA 0.61 | NPD occupancies of Fe and Li sites taken from icsd file (composition differs from the nominal one in the reference) Fe positions are those of the icsd file moment modulus of the three Fe sites constrained to be equal
SrMn2V2O8 | AFM | 42.2 | 1 | mp-1194563 | FM | TRUE | 40.0055355 | 1 | 0.62 | I b' a 2' |  |  | I4_1cd | Added from MAGNDATA 0.62 | NPD
Ho2CrSbO7 | AFM | 13 | 1 | mp-1224219 | FM | TRUE | 1.9995166 | 1 | 0.63 | I 4_1/a m' d' |  |  | Fd-3m | Added from MAGNDATA 0.63 | NPD In the figures Ho and Cr moment vectors do not follow their actual relative scale. Cr moment much smaller.
MnV2O4 | FiM | 53 | 4 | mp-531268 | FM | TRUE | 71.9987874 | 1 | 0.64 | I 4_1/a |  |  | I4_1/a | Added from MAGNDATA 0.64 | NPD The Fd-3m spinel structure reduces to the I41/a symmetry simultaneously or at a temperature very close to the first magnetic phase transitions. An intermediate magnetic phase between 56K and 53K has been reported, with moments aligned along z. The symmetry I41/a has been taken as parent, but probably the structural and magnetic distortions happen simultaneously in a single phase transition. Ferrimagnetic. As atomic positional structure, the one reported in Phys Rev Lett. 95,197202(2005) at 40K with symmetry I41/amd has been taken, but transformed to a I41/a description. modulus V moment: 1.3; canting angle with respect to z: 65 degrees (moment components given non-significant digits to be reproduce these values). Scale of V moments are enhanced by a factor 3 in Figures and vesta files to make them clearly visible.
Fe2O3-alpha | FM | 955 | 26 | mp-19770 | FM | TRUE | 19.9980745 | 2 | 0.65 | C 2'/c' |  |  | R-3c | Added from MAGNDATA 0.65 | weak ferromagnetic component along the (1,2,0) direction, perpendicular to the x direction of about 0.004 muB, not explicitly included in the model. FM component along z is also allowed by the symmetry of the phase. A spin flop transition with the alignment of the spins along z takes place at 259 K (Morin transition).
ScMnO3 | AFM | 129 | 2 | mp-18954 | FM | TRUE | 23.9999995 | 2 | 0.7 | P 6_3c' m' |  |  | P6_3cm | Added from MAGNDATA 0.7 | NPD Lattice and nuclear structure taken from room temperature structure results a second magnetic phase below 75K
Li2Ni(SO4)2 | AFM | 28 | 1 | mp-560212 | FM | TRUE | 16.0005557 | 1 | 0.71 | P b' c' a' |  |  | Pbca | Added from MAGNDATA 0.71 | NPD atomic positions from a measurement at 35K linear magnetoelectric
CaMnBi2 | AFM | 300 | 3 | mp-1232776 | AFM | TRUE | 0.0122915 | 1 | 0.72 | P 4'/n' m' m |  |  | P4/nmm | Added from MAGNDATA 0.72 | NPD cell parameters taken from the original reference. atomic positions from the indicated icsd entry origin choice 2 (inversion center at the origin)
SrMnBi2 | AFM | 295 | 2 | mp-29207 | AFM | TRUE | 1e-07 | 1 | 0.73 | I 4'/m' m' m |  |  | I4/mmm | Added from MAGNDATA 0.73 | NPD cell parameters also from the icsd entry
Tb2Ti2O7 | FM |  | 3 | mp-779763 | NM | FALSE | 0 | 1 | 0.77 | R -3m' |  |  | Fd-3m | Added from MAGNDATA 0.77 | NSD Phase under a magnetic field of 1T moment components only approximate, extracted from article figures.
CaIrO3 | Canted AFM | 115 | 5 | mp-4243 | FM | TRUE | 2.0033388 | 1 | 0.79 | C m' c m' |  |  | Cmcm | Added from MAGNDATA 0.79 | RXRD scale of moments is arbitrary weak FM along b direction
U2Pd2In | AFM | 36 | 1 | mp-646426 | FM | TRUE | 9.6062949 | 1 | 0.80 | P 4'/m' b m' |  |  | P4/mbm | Added from MAGNDATA 0.80 | NPD
U2Pd2Sn | AFM | 41 | 1 | mp-21337 | FM | TRUE | 8.7520008 | 1 | 0.81 | P 4'/m' b m' |  |  | P4/mbm | Added from MAGNDATA 0.81 | NPD
Gd2CuO4 | FM | 285 | 2 | mp-4860 | FiM | TRUE | 13.7793811 | 3 | 0.82 | C m' c a' |  |  | Aeam | Added from MAGNDATA 0.82 | NSD Phase stable down to 18K Magnitude of Cu moment arbitrary. Magnitude of WF canting arbitrary. Parent structure has space group Aeam (standard Cmce), instead of the I4/mmm structure assumed in other studies (see entry 1.104). The orthorhombic structural Aeam distortion with respect to the tetragonal structure explains the presence of weak ferromagnetism.
LiFeP2O7 | FM | 22 | 44 | mp-19294 | FM | TRUE | 10.0000002 | 1 | 0.83 | P 2_1 |  |  | P2_1 | Added from MAGNDATA 0.83 | NPD
KCo4(PO4)3 | AFM | 20 | 1 | mp-646599 | FM | TRUE | 48.0000003 | 1 | 0.85 | P n n' m' |  |  | Pnnm | Added from MAGNDATA 0.85 | NPD FM along x
KMn4(PO4)3 | FM | 10 | 2 | mp-6130 | FM | TRUE | 79.9990233 | 1 | 0.86 | P n m a' |  |  | Pnam | Added from MAGNDATA 0.86 | NPD non-standard parent setting Pnam
NaFePO4 | FM | 50 | 4 | mp-19226 | FM | TRUE | 16 | 2 | 0.87 | P n m a' |  |  | Pnma | Added from MAGNDATA 0.87 | NPD Triphylite polymorph
LiNiPO4 | FM | 20.8 | 64 | mp-22417 | AFM | TRUE | 4e-07 | 1 | 0.88 | P n m' a |  |  | Pnma | Added from MAGNDATA 0.88 | NSD Magnetoelectric phase At higher temperatures, between 20.8K and 21.8K an INC phase exists where the ME effect disappears.
GdB4 | AFM | 42 | 1 | mp-1105563 | AFM | TRUE | 2e-07 | 1 | 0.9 | P 4/m' b' m' |  |  | P4/mbm | Added from MAGNDATA 0.9 | spherical neutron polarimetry (SNP) modulus Gd moment = 7.14(17)
Ca2Fe2O5 | AFM |  | 6 | mp-22113 | AFM | TRUE | 4.3e-06 | 1 | 0.93 | P c m' n' |  |  | Pcmn | Added from MAGNDATA 0.93 | NSD cell parameters from NPD measurement Simultaneous refinement of magnetic and atomic positions parameters (8738 reflections, R=0.06) non-standard parent setting Pcmn Similar models determined up to 10K. A transition with spin reorientation at 140-60K proposed earlier in (Zhou et al., Solid State Sc. 7, 656) was not observed.
TeNiO3 | AFM | 130 | 3 | mp-1209810 | FM | TRUE | 7.9992711 | 1 | 0.94 | P n' m' a |  |  | Pnma | Added from MAGNDATA 0.94 | NPD atomic positions from room temperature measurement
CoSO4 | FM |  | 6 | mp-19379 | FM | TRUE | 11.9999998 | 1 | 0.96 | P n m a |  |  | Pnma | Added from MAGNDATA 0.96 | NSD beta-form of the compound room temperature positional structure modulus Co moment= 3.22(32) also reported in J. Appl. Phys. 34, 1333 (1963).
YBaMn2O5.5 | AFM | 120 | 2 | mp-1214593 | FM | TRUE | 15.9997225 | 2 | 0.98 | I b' a' m |  |  | Icam | Added from MAGNDATA 0.98 | NPD Another phase of lower symmetry having the spins canted along c, with two irreps active is reported to exist above 120K, up to 140K (see entry 0.99) Parent setting is not the standard one of Ibam (Icam in the setting used)
Mn3O4 | AFM | 210 | 8 | mp-18759 | FiM | TRUE | 1.9983783 | 1 | 1.1 | P_c n m a |  |  | Pbcm | Added from MAGNDATA 1.1 | metaestable phase NPD Mn1 is Mn+3, Mn2 is Mn+2 Mn2 moment not observed Mn2 moment only allowed along z
Na2IrO3 | AFM | 18.1(2) | 1 | mp-754844 | FM | TRUE | 1.9998554 | 1 | 1.10 | C_c 2/m |  |  | C2/m | Added from MAGNDATA 1.10 | NSD other reference: Phys. Rev. B (2011) 220403(R) Na/Ir partial occupancies of Ir1 and Na1 sites. symmetry-forced zero moment for Ir at Na1 sites
Cu2MnSnS4 | AFM | 8.8 | 1 | mp-19722 | FM | TRUE | 4.9822157 | 1 | 1.100 | C_c 2 |  |  | I-42m | Added from MAGNDATA 1.100 | NSD Position structure from experiment at 15.2K Modulus moment 4.28(4)
LuMnO3 | FM | 40 | 2 | mp-18808 | FM | TRUE | 23.9999987 | 1 | 1.101 | P_b m n 2_1 |  |  | Pbnm | Added from MAGNDATA 1.101 | NPD Non-standard parent setting Pbnm E-tyoe ordering. Similar to HoMnO3 (see entry 1.20) Multiferroic
U2Ni2In | AFM | 14 | 1 | mp-647194 | FiM | TRUE | 7.4158604 | 1 | 1.102 | P_c 4/m n c |  |  | P4/mbm | Added from MAGNDATA 1.102 | NPD magnitude moment of U atom site 0.60(1) magnitude moment of Ni atom site 0.37(4) atomic positions from experiment at 20K similar structure in (Tran et al. , Journal of Magnetism and Magnetic Materials 161 (1996) 270-274) with U moment 0.85(5) at 1.5K, but null moment for the Ni site.
U2Rh2Sn | AFM | 28 | 1 | mp-639876 | FM | TRUE | 8.5587105 | 1 | 1.103 | P_c 4_2/m b c |  |  | P4/mbm | Added from MAGNDATA 1.103 | NSD atomic positions from other reference (30K) similar model from NPD in (Nakotte et al., Phys. Rev. B. 53 (1996) 3263)
Pr2CuO4 | AFM | 255 | 3 | mp-4181 | FM | TRUE | 0.2180026 | 1 | 1.106 | C_A c c m |  |  | I4/mmm | Added from MAGNDATA 1.106 | NSD Ordering of Pr in contrast with previous models.
Sm2CuO4 | AFM | 280 | 1 | mp-4210 | FM | TRUE | 0.2206753 | 2 | 1.107 | C_A m c a |  |  | I4/mmm | Added from MAGNDATA 1.107 | NSD magnitude Cu spin 0.38(4)
TbMn2O5 | FM | 40 | 1 | mp-18525 | FM | TRUE | 27.9999999 | 1 | 1.108 | C_a m |  |  | Pbam | Added from MAGNDATA 1.108 | NPD Magnitudes moments: Mn1 1.86(7); Mn2 2.41(5); Tb1_1/Tb1_2 1.18(9); Tb1_3/Tb1_4 2.24(7) The phase is known to be ferroelectric/polar along the y axis. The low symmetry of the model is not consistent with the polarity being restricted to the y axis. The whole plane xy would be polar. 10 spin parameters refined (36 are symmetry allowed)
HoMn2O5 | FM | 40 | 1 | mp-510225 | FM | TRUE | 28.0000009 | 1 | 1.109 | C_a m |  |  | Pbam | Added from MAGNDATA 1.109 | NPD Magnitudes moments: Mn1 2.20(9); Mn2 2.53(9); Ho1_1/Ho1_2 1.86(29); Ho1_3/Ho1_4 1.32(23) The phase is known to be ferroelectric/polar along the y axis. The low symmetry of the model is not consistent with the polarity being restricted to the y axis. The whole plane xy would be polar. 10 spin parameters refined (36 are symmetry allowed).
Bi4Fe5O13F | AFM | 178 | 1 | mp-1225422 | FM | TRUE | 100.0879476 | 1 | 1.11 | P_C 4_2/n |  |  | P4_2/mbc | Added from MAGNDATA 1.11 | NPD independent moments have been forced to fulfill not symmetry-forced specific relations.
GdBiPt | AFM | 8.5 | 1 | mp-620271 | FM | TRUE | 7.0053504 | 1 | 1.111 | C_c c |  |  | F-43m | Added from MAGNDATA 1.111 | NPD Irrep basis modes were restricted arbitrarily. Alternative combinations of the irrep basis modes were not considered. Authors incorrectly assume that the structure is chiral and that an enantiomorph is possible.
Ca4IrO6 | AFM | 12 | 1 | mp-4100 | FM | TRUE | 1.9988273 | 1 | 1.114 | P_C 2/c |  |  | R-3c | Added from MAGNDATA 1.114 | NPD and DFT calculations spins oriented along the Ir-O bonds. Modulus Ir spin: 0.42(10)
AgMnVO4 | FM | 12.1 | 1 | mp-542979 | AFM | TRUE | 2.6e-06 | 1 | 1.116 | P_a 2_1/m |  |  | Pnma | Added from MAGNDATA 1.116 | NPD
GdPO4 | FM | 0.8 | 2 | mp-1103324 | FM | TRUE | 14.0000002 | 1 | 1.118 | P_a 2_1/c |  |  | P2_1/n | Added from MAGNDATA 1.118 | NSD parent space group in non-standard setting P12_1/n1
LaMn3V4O12 | AFM | 44 | 2 | mp-1205445 | FM | TRUE | 19.9997364 | 1 | 1.119 | R_I -3 |  |  | Im-3 | Added from MAGNDATA 1.119 | NPD The original report reduces arbitrarily the parent symmetry to rombohedral for the representation analysis. Here the irreps of the actual parent symmetry are considered instead. The magnetic configuration can be understood as fully symmetry dictated by a single irrep of the space group of the Mn site, restricted to one of its epikernels.
BaFe2Se3 | FM | 256 | 2 | mp-504563 | FM | TRUE | 27.9984787 | 1 | 1.120 | C_a c |  |  | Pnma | Added from MAGNDATA 1.120 | NPD 64 configurations tested local magneto-structural distortions detected, but modelling was kept within Pnma symmetry
NaFeSO4F | AFM | 36 | 1 | mp-1105952 | AFM | TRUE | 7e-07 | 1 | 1.121 | P_C 2/c |  |  | C2/c | Added from MAGNDATA 1.121 | NPD
YBaFe4O7 | FM | 95 | 3 | mp-1048387 | FM | TRUE | 33.9999823 | 1 | 1.124 | P_a 2_1 |  |  | P2_1 | Added from MAGNDATA 1.124 | Monoclinic paramagnetic phase. Tetragonal phase with space group I-4 above 180K. semiconductor atomic positions from measurement at 110K positional structure differs only by displacements of the order of 0.1 A from the tetragonal configuration
LaFeAsO | AFM | 135 | 3 | mp-1281007 | AFM | TRUE | 1.26e-05 | 1 | 1.125 | I_c b c a |  |  | Cmme | Added from MAGNDATA 1.125 | NPD At Ts=152K (above TN) the structure changes from P4/nmm to Cmme
NaCoSO4F | AFM | 29 | 1 | mp-1205341 | AFM | TRUE | 2e-06 | 1 | 1.126 | P_C 2/c |  |  | C2/c | Added from MAGNDATA 1.126 | NPD
BiNiO(PO4) | FM | 17.5 | 1 | mp-556993 | AFM | TRUE | 0 | 1 | 1.127 | P_a 2_1/c |  |  | P2_1/n | Added from MAGNDATA 1.127 | NPD positional structure from a icsd file at room temperature non standard setting (P2_1/n) for parent space group
BiCoO(PO4) | FM | 15 | 1 | mp-23595 | FM | TRUE | 12.0000327 | 1 | 1.128 | P_a 2_1/c |  |  | P2_1/n | Added from MAGNDATA 1.128 | NPD positional structure from a icsd file at room temperature non standard setting (P2_1/n) for parent space group
Cr2As | FM | 393 | 3 | mp-20552 | FiM | TRUE | 1.3801654 | 1 | 1.130 | P_a n m a |  |  | P4/nmm | Added from MAGNDATA 1.130 | NSD parent space group in non-standard P4/nmm (a,b,c;-1/4,1/4,0) setting
Fe2As | FM | 353 | 1 | mp-20426 | FM | TRUE | 6.5414891 | 1 | 1.131 | P_a n m a |  |  | P4/nmm | Added from MAGNDATA 1.131 | NPD, NSD parent space group in non-standard P4/nmm (a,b,c;-1/4,1/4,0) setting orientation of the moments on the ab plane is undetermined. Here, it has been assumed in the b direction (or equivalently along a), in order to realize a maximal symmetry, as observed in other similar compounds as Cr2As (see entry #1.130).
Mn2As | FM | 573 | 1 | mp-610522 | FM | TRUE | 9.9791207 | 1 | 1.132 | P_a n m a |  |  | P4/nmm | Added from MAGNDATA 1.132 | NPD orientation of the moments on the ab plane is undetermined. Here, it has been assumed in the b direction (or equivalently along a), in order to realize a maximal symmetry, as observed in other similar compounds as Cr2As (see entry #1.130).
AgCrS2 | AFM | 41 | 7 | mp-1232870 | AFM | TRUE | 1.43e-05 | 1 | 1.136 | C_c m |  |  | R3m | Added from MAGNDATA 1.136 | NPD simultaneous structural transition to a monoclinic structure reported to have Cm symmetry with transformation: (-1/3a+1/3b-2/c,-a-b,-1/3a+1/3b+1/3c;0,0,0)from the parent R3m unit cell. Positional structure from a 10K measurement with the mentioned space group Cm The propagation vector is reported erroneously to be (0,0,1/4) in the monoclinic setting. It is in fact (1,0,1/4). Here the paramagnetic structure is taken as parent and the propagation vector is given in the rombohedral parent setting (hexagonal).
Sr2CaIrO6 | FM | 58 | 1 | mp-15002 | FM | TRUE | 6.00327 | 1 | 1.137 | P_S -1 |  |  | P2_1/n | Added from MAGNDATA 1.137 | NPD Parent structure in non-standard P121/n1 setting The two split magnetic sites have been forced to be related in the refined model, but this is not dictated by the magnetic symmetry or the active physically irreducible irrep. Unknown relative signs of the components of the magnetic moments have been chosen to fit with the figures in the reference.
MgV2O4 | AFM | 42 | 16 | mp-1040943 | FiM | TRUE | 8.0000001 | 1 | 1.138 | C_A 222_1 |  |  | I-4m2 | Added from MAGNDATA 1.138 | NSD
Ho2BaNiO5 | AFM | 53 | 1 | mp-19181 | FM | TRUE | 1.999201 | 1 | 1.14 | C_c 2/c |  |  | Immm | Added from MAGNDATA 1.14 | NPD
LaCrAsO | AFM |  | 2 | mp-1079055 | AFM | TRUE | 0.0031854 | 1 | 1.146 | P_c 4_2/n c m |  |  | P4/nmm | Added from MAGNDATA 1.146 | NPD
Li2Fe(SO4)2 | FM | 4 | 2 | mp-1193501 | FM | TRUE | 8.0058666 | 1 | 1.147 | P_a 2_1/c |  |  | P2_1/c | Added from MAGNDATA 1.147 | NPD
Er2BaNiO5 | AFM | 33 | 1 | mp-19101 | FM | TRUE | 1.997639 | 2 | 1.15 | C_c 2/c |  |  | Immm | Added from MAGNDATA 1.15 | NPD
PrAg | FM | 14 | 1 | mp-2525 | NM | FALSE | 1e-07 | 1 | 1.150 | P_B m n a |  |  | Pm-3m | Added from MAGNDATA 1.150 | NPD
Mn3GaC | FM | 164 | 2 | mp-21313 | FiM | TRUE | 9.7387457 | 1 | 1.153 | R_I -3c |  |  | Pm-3m | Added from MAGNDATA 1.153 | NPD Above 164K and below 248K the system is ferromagnetic Mn1 moment modulus: 1.8(1)
LiFeSO4F | FM | 25 | 2 | mp-943492 | AFM | TRUE | 5e-07 | 1 | 1.155 | P_S -1 |  |  | P-1 | Added from MAGNDATA 1.155 | NPD The two independent Fe sites have been forced to have opposite and equal moments.
LaMn3Cr4O12 | AFM | 50 | 1 | mp-1211359 | FM | TRUE | 24.0021657 | 1 | 1.156 | R_I 3 |  |  | Im-3 | Added from MAGNDATA 1.156 | NPD Moments moduli Cr: 2.89(6), Mn: 3.40(8)
Li2Ni(WO4)2 | FM | 13 | 1 | mp-558765 | AFM | TRUE | 0 | 1 | 1.159 | P_S -1 |  |  | P-1 | Added from MAGNDATA 1.159 | NPD
NdMg | AFM | 61 | 1 | mp-1327 | NM | FALSE | 1.07e-05 | 2 | 1.162 | P_c 4/m c c |  |  | Pm-3m | Added from MAGNDATA 1.162 | NPD and NSD 2k-structure distinguished from 1k and 3k alternative models through the dependence of reflections on applied magnetic field. room-temperature unit cell Below 35K a 2k magnetic structure is observed (see entry #2.14)
TmPdIn | AFM | 2.7 | 1 | mp-1078235 | NM | FALSE | 0 | 1 | 1.163 | P_c -6 |  |  | P-62m | Added from MAGNDATA 1.163 | NPD Due to to ambiguity on the phase of the spin wave, the model is not unique. Other models are also possible. The phase value has been chosen to have two of the three independent Tm with equal spins.
Ni3TeO6 | AFM | 52 | 1 | mp-19448 | FM | TRUE | 5.9999998 | 1 | 1.165 | R_I 3 |  |  | R3 | Added from MAGNDATA 1.165 | NPD propagation vector in original reference incorrectly identified as (0,0,1/2) The lattice parameters of icsd 240377 are defective; they have been corrected to approximate values based on icsd 27076
La2LiOsO6 | FM | 30 | 1 | mp-12451 | FM | TRUE | 5.9999999 | 1 | 1.166 | P_S -1 |  |  | P2_1/n | Added from MAGNDATA 1.166 | NPD Parent non-standard setting P2_1/n
Sr2CuTeO6 | AFM | 29 | 1 | mp-6252 | FM | TRUE | 1.0012102 | 1 | 1.168 | C_c 2/c |  |  | I4/m | Added from MAGNDATA 1.168 | NPD
CoV2O6-alpha | AFM | 14 | 8 | mp-755622 | FM | TRUE | 4.0000002 | 1 | 1.17 | C_c 2/c |  |  | C2/m | Added from MAGNDATA 1.17 | NPD Co position in the parent corrected to (0,0,0.5)
Tb2Fe2Si2C | AFM | 44 | 2 | mp-6624 | NM | FALSE | 4.32e-05 | 1 | 1.171 | C_c 2/m |  |  | C2/m | Added from MAGNDATA 1.171 | NPD The absence of a non-zero moment at the Fe sites is confirmed with Mossbauer measurements.
NiTa2O6 | FM | 10.55 | 1 | mp-32308 | FM | TRUE | 4.0000001 | 1 | 1.172 | A_b b a 2 |  |  | P4_2/mnm | Added from MAGNDATA 1.172 | NPD Positional structure from a 50K measurement Another model has been reported in 2014 (see entry #1.112), which apparently has a different MSSG, and therefore is essentially different, although the active irreps are the same. The propagation vector has been changed here to the equivalent (1/4,1/4,1/2), instead of (1/4,-1/4,1/2) to make it consistent with the figures in the article. The model has been extracted from these figures.
La0.333Ca0.667MnO3 | FM | 140 | 1 | mp-1227659 | FM | TRUE | 40.0000829 | 2 | 1.174 | P_b m c 2_1 |  |  | Pnma | Added from MAGNDATA 1.174 | NPD parent structure is a structural distorted structure with triplication of the unit cell along a
Sr2CuWO6 | FM | 24 | 3 | mp-510294 | FM | TRUE | 0.9996967 | 1 | 1.177 | P_S -1 |  |  | I4/m | Added from MAGNDATA 1.177 | 1k magnetic structure only one MGS possible for the observed propagation vector
NdCoAsO | AFM | 14 | 1 | mp-1086665 | FM | TRUE | 1.3579903 | 1 | 1.179 | P_a n m a |  |  | P4/nmm | Added from MAGNDATA 1.179 | A ferromagnetic state emerges near 69 K with a small saturation moment of about 0.2 mB on Co atoms. At 14 K the material enters an antiferromagnetic state with propagation vector ( 0, 0, 1/2) and small ordered moments on Co and Nd (~ 0.3 mB). Near 3.5 K a third transition is observed, and corresponds to the antiferromagnetic ordering of larger moments on Nd (~ 1.39 mB), with the same propagation vector. In the article the wrong magnetic space group Pcc'n is given for the proposed model (instead of P_anma). Due to powder averaging, the direction of the magnetic momtnent in the ab plane cannot be uniquely determined. A similar model, where the momnts are paralell to the [110] direction can be defined by using the magnetic space group C_cmca.
MnS2 | FM | 48.2 | 6 | mp-1422029 | FM | TRUE | 2.9995695 | 1 | 1.18 | P_b c a 2_1 |  |  | Pa-3 | Added from MAGNDATA 1.18 | NSD arbitrary spin scale
Na3Co2SbO6 | FM | 8.3 | 2 | mp-19087 | AFM | TRUE | 1.47e-05 | 1 | 1.180 | P_S -1 |  |  | C2/m | Added from MAGNDATA 1.180 | NPD
TlMnO3 | FM | 92 | 5 | mp-768374 | FM | TRUE | 24.0150336 | 1 | 1.182 | P_S -1 |  |  | Pm-3m | Added from MAGNDATA 1.182 | NPD, WISH-beamline, ISIS Facility, UK The crystal structure is a distorted variant of perovskite structure, where the primary structural order parameters are out-of-phase and in-phase octahedral tilting (a+b-b- tilting pattern) combined with Jahn-Teller distortions in the plane, which includes the axis of the in-phase octahedral tilting. The common action of these three structural order parameters reduces the symmetry down to triclinic P-1 above the magnetic transition.
FePS3 | AFM | 120 | 4 | mp-753614 | FM | TRUE | 1.9987634 | 1 | 1.183 | C_c 2/m |  |  | C2/m | Added from MAGNDATA 1.183 | NPD modulus of Fe moment: 4.52(5)
GeCu2O4 | AFM | 32.2 | 1 | mp-9600 | FM | TRUE | 3.7538945 | 1 | 1.185 | I_c -42d |  |  | I4_1/amd | Added from MAGNDATA 1.185 | NPD
TbMg3 | AFM | 26 | 2 | mp-7381 | NM | FALSE | 1e-07 | 1 | 1.189 | R_I -3c |  |  | Fm-3m | Added from MAGNDATA 1.189 | NPD some site disorder with mixing of Tb and Mg atoms is reported Moment modulus: 9.59
PrMn2O5 | FM | 25 | 1 | mp-22802 | FM | TRUE | 28.0000007 | 1 | 1.19 | P_a c a 2_1 |  |  | Pbam | Added from MAGNDATA 1.19 | NPD Polar group. Possible magnetic induced ferroelectric polarization (multiferroic). Reference reports no polarization. Similar systems however are reported being ferroelectric (GdMn2O5, Lee et al, Phys Rev B 110 (2013) 137203)
YCr(BO3)2 | FM | 8 | 1 | mp-1232521 | AFM | TRUE | 0 | 1 | 1.190 | P_S -1 |  |  | R-3 | Added from MAGNDATA 1.190 | A similar structure is reported in the same reference for the analogous compound HoCr(BO3)2 (see #1.191) Positional structure taken from room temperature icsd 189501, but neglecting the small mixed occupancies of Y and Cr sites.
SmMn2O5 | FM | 28 | 1 | mp-19358 | FM | TRUE | 27.9999989 | 1 | 1.192 | P_b m c 2_1 |  |  | Pbam | Added from MAGNDATA 1.192 | Positional structure from a room temperature model (icsd 84671) Anomalies at three different temperatures are reported. Two additional incommensurate magnetic phases are at play. They coexist with the commensurate one; one at higher temperatures and one at lower ones. Multiferroic with electric polarization along the b direction (parent Pbam setting). Magnetic moments of the Mn atoms are only approximate as they were taken from a figure in the supplemental material.
CrTe3 | FM | 55 | 1 | mp-540922 | FiM | TRUE | 23.983755 | 1 | 1.193 | P_S -1 |  |  | P2_1/c | Added from MAGNDATA 1.193 | NPD
NiWO4 | FM | 62 | 4 | mp-21179 | FM | TRUE | 3.9999996 | 1 | 1.194 | P_a 2/c |  |  | P2/c | Added from MAGNDATA 1.194 | Magnetic structure originally determined in C. Wilkinson and M. J. Sprague, Z. Kristallogr. - Cryst. Mater. 145, 96 (1977). Moment componets of Ni1 only approximate, estimated from modulus and angle given in the above reference
Er2Ni2In | FM | 6 | 2 | mp-1067986 | NM | FALSE | 0 | 1 | 1.195 | C_a m c m |  |  | Cmmm | Added from MAGNDATA 1.195 | No magnetic ordering is detected at Ni sites
MnV2O6 | FM | 4.7 | 3 | mp-2490654 | FM | TRUE | 9.9999999 | 1 | 1.196 | P_a 2_1/c |  |  | Pbcn | Added from MAGNDATA 1.196 | NPD
CuSe2O5 | AFM | 17 | 1 | mp-3199 | FM | TRUE | 2.0000001 | 1 | 1.2 | P_c 21/c |  |  | C2/c | Added from MAGNDATA 1.2 | NSD
La2CuO4 | AFM | 50 | 6 | mp-1077929 | NM | FALSE | 6e-07 | 1 | 1.23 | 'P_A c c n' |  |  | Cmce | Added from MAGNDATA 1.23 | NSD also reference PHYSICAL REVIEW LETTERS 58, 2802 (1987)
ZnV2O4 | AFM | 40 | 13 | mp-1048867 | FiM | TRUE | 4 | 1 | 1.24 | P_I 4_32_12 |  |  | I4_1/amd | Added from MAGNDATA 1.24 | NPD
CsFe2Se3 | AFM | 175 | 1 | mp-662563 | FM | TRUE | 17.2574546 | 1 | 1.26 | P_c 2_1/c |  |  | Cmcm | Added from MAGNDATA 1.26 | NPD
TaFe1+yTe3 | AFM | 178 | 1 | mp-8848 | FM | TRUE | 3.8148876 | 1 | 1.27 | P_c 2_1/c |  |  | P2_1/m | Added from MAGNDATA 1.27 | NSD magnetic moments oriented along (1,0,-1). moduli 2.1 and 2.6 for Fe1 and Fe2.
CrN | FM | 273 | 8 | mp-1232890 | AFM | TRUE | 0.0001518 | 1 | 1.28 | P_a n m a |  |  | Fm-3m | Added from MAGNDATA 1.28 | NPD A Pnma distortion of the atomic positions is reported, but not fully defined. Not included here. The effective space group for atomic positions is not Pnma (62), as assumed in the reference, but Pmmn (59) (the root space group of the OG label of the magnetic space group), having a unit cell halved with respect to the magnetic cell.
LaSrFeO4 | AFM | 380 | 2 | mp-1218154 | FM | TRUE | 5.0028359 | 1 | 1.29 | C_A m c a |  |  | I4/mmm | Added from MAGNDATA 1.29 | NPD modulus magnetic moment Fe1: 5.38(1) the refinement left the direction of the magnetic moment free within the plane xy, but the refined angle is within the error along the direction forced by the k-maximal symmetry.
Sr2IrO4 | AFM | 240 | 3 | mp-4998 | NM | FALSE | 0.0008602 | 2 | 1.3 | P_I c c a |  |  | I4_1/acd | Added from MAGNDATA 1.3 | other reference: PHYSICAL REVIEW B 87, 140406(R) (2013) NPD refined model with my=0, but a non-zero value is considered most probable and its upper limit is estimated to be 0.17.
MnO | AFM | 120 | 6 | mp-1232659 | AFM | TRUE | 0 | 1 | 1.31 | C_c 2/c |  |  | Fm-3m | Added from MAGNDATA 1.31 | NSD Additional modulation observed. Only average structure presented here Atomic positions used are of the parent phase (icsd 9864). The reference reports a C2 positional structure. Its deviations from from the parent structure used here smaller than 0.1 A. Modulus magnetic moment Mn: 5.65 Other source: Phys. Rev. 83 (1951) 333 The magnetic symmetry implies the space group C2/m as effective symmetry for the positional structure, higher than the symmetry C2 proposed in the reference.
Lu2MnCoO6 | FM | 35 | 1 | mp-1247738 | FM | TRUE | 11.9999999 | 1 | 1.32 | P_a 2_1 |  |  | P2_1/n | Added from MAGNDATA 1.32 | NPD multiferroic
ErAuGe | AFM | 5 | 1 | mp-12563 | NM | FALSE | 1.85e-05 | 1 | 1.33 | P_C n a 2_1 |  |  | P6_3mc | Added from MAGNDATA 1.33 | NPD Magnetic moment Ho1: 8.8(5)
HoAuGe | AFM | 6 | 2 | mp-5519 | NM | FALSE | 0 | 1 | 1.34 | P_C n a 2_1 |  |  | P6_3mc | Added from MAGNDATA 1.34 | NPD Magnetic moment Ho1: 6.7(7) magnetic moment transformations do not agree with those of the listed symmetry operations, due to the different a,b parameters
Dy2BaNiO5 | AFM |  | 1 | mp-19416 | FM | TRUE | 2.0000242 | 1 | 1.36 | C_c 2/c |  |  | Immm | Added from MAGNDATA 1.36 | NPD
VOCl | FM | 80 | 1 | mp-23061 | FM | TRUE | 4.0000005 | 1 | 1.37 | C_a 2/c |  |  | Pmmn | Added from MAGNDATA 1.37 | NPD OG magnetic space group 13.8.84: effective space group P2_1/c(13), in non-standard setting P112_1/n. induced monoclinic distortion observed. structure domain-related with the one given in reference
Nd2NaOsO6 | FM | 16.2 | 1 | mp-22329 | FM | TRUE | 6 | 1 | 1.38 | P_S -1 |  |  | P2_1/n | Added from MAGNDATA 1.38 | NPD parent space in non-standard P12_1/n1 k-vector given in the non-standard parent setting k-vector=(0 1/2 1/2) in the standard P121/c1 setting
SrNdFeO4 | AFM | 360 | 1 | mp-1218098 | FM | TRUE | 5.0041264 | 2 | 1.40 | C_A c c m |  |  | I4/mmm | Added from MAGNDATA 1.40 | structure proposed from magnetic properties (no diffraction) magnetic phase from 360K down to a spin reorientation transition at 36K
PrNiO3 | FM | 135 | 3 | mp-22280 | FM | TRUE | 3.9996803 | 1 | 1.43 | C_a m c 2_1 |  |  | Pbnm | Added from MAGNDATA 1.43 | NPD parent setting non-standard Pbnm. insulator phase. Posible ferrolectricity (polarization along b in present Pbnm setting). Possible multiferroic.
NdNiO3 | FM | 200 | 1 | mp-22106 | FM | TRUE | 3.9998971 | 2 | 1.44 | C_a m c 2_1 |  |  | Pbnm | Added from MAGNDATA 1.44 | NPD parent setting is non-standard Pbnm. A very weak component of Nd1_1 moment along z is not included as it is not consistent with the symmetry of the rest of the magnetic structure. insulator phase. Possible induced ferroelectricity (multiferroic). possible polarization along b (Pbnm setting).
Sr2FeOsO6 | AFM | 67 | 2 | mp-1095170 | AFM | TRUE | 0 | 2 | 1.46 | P_c 4/n |  |  | I4/m | Added from MAGNDATA 1.46 | AF2 phase positional structure at 15K (second reference)
HoNiO3 | FM | 145 | 1 | mp-18974 | FM | TRUE | 4 | 2 | 1.48 | P_a 2_1 |  |  | P2_1/n | Added from MAGNDATA 1.48 | NPD parent setting non-standard P21/n parent is charge ordered distorted with respect to a Pbnm structure insulator phase. Posible ferrolectricity (polarization along b). Possible multiferroic.
AgNiO2 | FM | 20 | 3 | mp-19284 | FM | TRUE | 1.9975271 | 1 | 1.50 | P_B 2_12_12 |  |  | P6_322 | Added from MAGNDATA 1.50 | NPD zero moments for Ni2 and Ni3 are not symmetry-forced
Cs2CoCl4 | FM | 0.217(5) | 1 | mp-1193242 | FM | TRUE | 12.0000007 | 1 | 1.51 | P_a 2_1 |  |  | Pnma | Added from MAGNDATA 1.51 | NSD
GdMn2O5 | FM | 26 | 1 | mp-703682 | FiM | TRUE | 1e-06 | 1 | 1.54 | P_a c a 2_1 |  |  | Pbam | Added from MAGNDATA 1.54 | XRMS Mn spins assumed saturated. Gd spins refined. Only moduli given in reference. Directions taken from similar compound (PrMn2O5, PhysRev B 86, 174417 (2012) and figure in reference. Multiferroic with ferroelectricity along b (parent setting). Flopped spin phase for H along a above 4.7 T with switching of polarization
Na2MnF5 | FM | 11 | 1 | mp-555618 | FM | TRUE | 15.9999997 | 1 | 1.55 | P_b c |  |  | P2_1/c | Added from MAGNDATA 1.55 | NPD Magnetic ordering breaks into polar symmetry. Possible induced spontaneous polarization. Multiferroic. Report unaware of possible ferroelectricity. The two alternative configurations discussed in the publication correspond to domains related by the lost inversion and are fully equivalent.
Gd2Ti2O7 | AFM | 0.97 | 2 | mp-5302 | FM | TRUE | 28.0000004 | 1 | 1.56 | R_I -3m |  |  | Fd-3m | Added from MAGNDATA 1.56 | NPD Structure transformed to a standard setting for the rhombohedral magnetic symmetry.
CuMnO2 | FM | 65 | 1 | mp-510589 | FM | TRUE | 3.9999997 | 1 | 1.57 | P_S -1 |  |  | C2/m | Added from MAGNDATA 1.57 | NPD The superposition of a second moment configuration with a propagation vector (-1/2,1/2,0) is reported The magnetic ordering breaks the symmetry into triclinic. A triclinic distortion of the unit cell is observed.
La2O2Fe2OSe2 | AFM | 90 | 1 | mp-552651 | AFM | TRUE | 1.64e-05 | 1 | 1.58 | C_c c |  |  | I4/mmm | Added from MAGNDATA 1.58 | NPD
KTb3F12 | AFM | 3.6 | 1 | mp-29788 | NM | FALSE | 1.9970325 | 1 | 1.59 | P_I 4_2/m |  |  | I4/m | Added from MAGNDATA 1.59 | NPD position structure from room temperature
NiO | AFM | 523 | 2 | mp-19009 | FM | TRUE | 2.0000001 | 1 | 1.6 | C_c 2/c |  |  | Fm-3m | Added from MAGNDATA 1.6 | SNP arbitrary spin scale. spins along the (11-2) direction, perpendicular to the propagation vector monoclinic axis along (1,-1,0) direction, also perpendicular to k.
MnWO4 | FM | 8 | 3 | mp-19407 | FM | TRUE | 9.9999998 | 1 | 1.61 | C_a 2/c |  |  | P2/c | Added from MAGNDATA 1.61 | NPD moment modulus 4.5(1) symmetry allows a non-collinear y component, which is negligible Phase AF1. Phase at lowest temperature (below 8K) Multiferroic in at higher temperature phase The magnetic group corresponds to a specific value of the phase of the spin wave
CuO | FM | 213 | 9 | mp-1692 | AFM | TRUE | 9.44e-05 | 1 | 1.62 | P_a 2_1/c |  |  | C2/c | Added from MAGNDATA 1.62 | SND propagation vector can also be chosen as (1/2,0,1/2) Both Cu and O are in general positions of the magnetic space group and their there coordinates are symmetry-free. see also PHYSICAL REVIEW B 38, 174 (1988) and PHYSICAL REVIEW B 39, 4343 (1989)
BaNiF4 | FM |  | 1 | mp-555321 | FM | TRUE | 3.9999996 | 1 | 1.64 | P_a 2_1 |  |  | Cmc2_1 | Added from MAGNDATA 1.64
SrFeO2 | FM | 473 | 2 | mp-21926 | AFM | TRUE | 1.2e-06 | 1 | 1.65 | F_S m m m |  |  | P4/mmm | Added from MAGNDATA 1.65
TmPtIn | FM | 3.5 | 1 | mp-20103 | NM | FALSE | 2.9e-06 | 1 | 1.67 | A_b b m 2 |  |  | P-62m | Added from MAGNDATA 1.67
NaNdFeWO6 | FM | 25 | 1 | mp-1189143 | FM | TRUE | 7.9999448 | 1 | 1.68 | P_S 1 |  |  | P2_1 | Added from MAGNDATA 1.68
CoO | AFM | 290 | 9 | mp-22408 | AFM | TRUE | 7e-07 | 1 | 1.69 | C_c 2/c |  |  | Fm-3m | Added from MAGNDATA 1.69
CoV2O6 | AFM | 15 | 8 | mp-755622 | FM | TRUE | 4.0000002 | 1 | 1.70 | C_c 2/c |  |  | C2/m | Added from MAGNDATA 1.70
Sr2CoOsO6 | AFM | 108 | 1 | mp-1079403 | FM | TRUE | 4.6819973 | 1 | 1.72 | C_c 2/c |  |  | I4/m | Added from MAGNDATA 1.72
CaV2O4 | FM | 51-78 | 14 | mp-504712 | FM | TRUE | 16.0000003 | 1 | 1.73 | P_a 2_1/c |  |  | P2_1/n11 | Added from MAGNDATA 1.73
BiMn2O5 | FM | 39 | 1 | mp-504697 | FM | TRUE | 28.0000012 | 2 | 1.74 | C_a m c 2_1 |  |  | Pbam | Added from MAGNDATA 1.74
DyMn2O5 | FM | 40 | 1 | mp-18601 | FM | TRUE | 28.0000004 | 1 | 1.76 | P_a c a 2_1 |  |  | Pbam | Added from MAGNDATA 1.76
Li2MnSiO4 | FM | 12 | 14 | mp-559240 | AFM | TRUE | 2.82e-05 | 1 | 1.78 | P_a 2_1/c |  |  | P2_1/n | Added from MAGNDATA 1.78
Li2CoSiO4 | FM | 14 | 18 | mp-753732 | AFM | TRUE | 7e-07 | 1 | 1.79 | C_a c |  |  | Pna2_1 | Added from MAGNDATA 1.79
GdIn3 | AFM | 44.15 | 1 | mp-20258 | FM | TRUE | 7.1310749 | 1 | 1.81 | P_C 4/m b m |  |  | Pm-3m | Added from MAGNDATA 1.81
BaFeO2.5 | FM | 720 | 4 | mp-1196071 | FM | TRUE | 140.0002329 | 1 | 1.83 | P_a 2_1/c |  |  | P2_1/c | Added from MAGNDATA 1.83
SrFeO2F | AFM | 710 | 1 | mp-1218297 | FM | TRUE | 10 | 1 | 1.84 | I_c 4/m c m |  |  | Pm-3m | Added from MAGNDATA 1.84
alpha-Mn | AFM | 95 | 7 | mp-35 | FiM | TRUE | 3.8883424 | 1 | 1.85 | P_I -42_1c |  |  | I-43m | Added from MAGNDATA 1.85
GeV4S8 | FM | 13 | 3 | mp-2017349 | FiM | TRUE | 2.0574456 | 1 | 1.86 | P_a n a 2_1 |  |  | F-43m | Added from MAGNDATA 1.86
Mn5Si3 | AFM | 100 | 2 | mp-1111 | FM | TRUE | 27.9037658 | 1 | 1.88 | P_C b c n |  |  | P6_3/mcm | Added from MAGNDATA 1.88
DyFe3(BO3)4 | AFM | 39 | 2 | mp-1199045 | FM | TRUE | 45.0062196 | 1 | 1.89 | P_c 3_221 |  |  | P3_121 | Added from MAGNDATA 1.89
Li2VOSiO4 | AFM | 2.8 | 3 | mp-18860 | AFM | TRUE | 4e-07 | 1 | 1.9 | P_A b c m |  |  | P4/nmm | Added from MAGNDATA 1.9
YFe3(BO3)4 | AFM | 37 | 2 | mp-1207649 | FM | TRUE | 45.0025246 | 1 | 1.90 | C_c 2 |  |  | P3_121 | Added from MAGNDATA 1.90
TbFe3(BO3)4 | AFM | 40 | 2 | mp-18979 | FM | TRUE | 45.0055558 | 1 | 1.91 | P_c 3_221 |  |  | P3_121 | Added from MAGNDATA 1.91
HoFe3(BO3)4 | AFM | 5 | 2 | mp-1212174 | FM | TRUE | 45.0064297 | 2 | 1.92 | P_c 3_221 |  |  | P3_121 | Added from MAGNDATA 1.92
Ba3LaRu2O9 | AFM | 22 | 1 | mp-558624 | FM | TRUE | 5.9033754 | 1 | 1.94 | P_C 2_1/c |  |  | P6_3/mmc | Added from MAGNDATA 1.94
BaNd2O4 | FM | 1.7 | 1 | mp-2892 | NM | FALSE | 0 | 2 | 1.95 | P_a 2_1/c |  |  | Pnam | Added from MAGNDATA 1.95
Li2MnO3 | AFM | 36 | 7 | mp-18988 | FM | TRUE | 12.0000012 | 1 | 1.97 | C_c 2/m |  |  | C2/m | Added from MAGNDATA 1.97
HoP | AFM | 5.5 | 2 | mp-744 | NM | FALSE | 1e-07 | 1 | 2.10 | C 2'/c' |  |  | Fm-3m | Added from MAGNDATA 2.10
TbMg | AFM | 81 | 1 | mp-1635 | NM | FALSE | 1.3e-06 | 2 | 2.11 | P m m' a' |  |  | Pm-3m | Added from MAGNDATA 2.11
Sr2F2Fe2OS2 | FM | 106 | 1 | mp-549237 | AFM | TRUE | 0.0008848 | 1 | 2.2 | C_a 2/m |  |  | I4/mmm | Added from MAGNDATA 2.2
Mn3CuN | Canted AFM | 143 | 2 | mp-510380 | FM | TRUE | 7.2162405 | 1 | 2.5 | P 4/n |  |  | Pm-3m | Added from MAGNDATA 2.5
Nd2CuO4 | AFM | 276 | 4 | mp-4158 | FM | TRUE | 0.2188248 | 1 | 2.6 | P_C 4_2/n n m |  |  | I4/mmm | Added from MAGNDATA 2.6
SrHo2O4 | FM | 0.66 | 1 | mp-559385 | NM | FALSE | 0 | 1 | 2.8 | P 2_1/c' |  |  | Pnam | Added from MAGNDATA 2.8
MgCr2O4 | AFM | 16 | 20 | mp-19202 | FM | TRUE | 11.9999986 | 1 | 3.4 | P -42'm' |  |  | Fd-3m | Added from MAGNDATA 3.4
DyCu | FM | 64 | 1 | mp-2334 | NM | FALSE | 4e-07 | 1 | 3.6 | I m -3m' |  |  | Pm-3m | Added from MAGNDATA 3.6
NpBi | FM | 192.5 | 1 | mp-22912 | FM | TRUE | 4.0020063 | 1 | 3.7 | P n -3m' |  |  | Fm-3m | Added from MAGNDATA 3.7
NdZn | AFM | 70 | 1 | mp-1053 | NM | FALSE | 0.0004723 | 1 | 3.8 | P_I n -3n |  |  | Pm-3m | Added from MAGNDATA 3.8